## Sheet1
| lifter | plate | totol tons | lifter mm/mt | Plate mm/mt
New - pixel | 450 | 108
New - MM | 394 | 94
25-Jul - pixel | 330 | 85
25-Jul - mm | 288.9333 | 73.98148 | 3098864 | 33.9049 | 6.459954
21-May - pixel | 422 | 97
21-May - mm | 369.4844 | 89 | 798812 | 30.69002 | 6.259295
22-Aug - pixel | 305 | 76
22-Aug - mm | 267.0444 | 66.14815
New - pixel | 672 | 162
New - MM | 394 | 94
22-Aug - pixel | 406 | 115
22-Aug - mm | 238.0417 | 66.7284
New - pixel | 673 | 428
New - MM | 394 | 94
15-Sep - pixel | 304 | 250
15-Sep - mm | 177.9733 | 54.90654
New - pixel | 673 | 430
New - MM | 394 | 94
10-Oct - pixel | 253 | 206
10-Oct - mm | 148.1159 | 45.03256
Processed tons | lifter height -mm | plate thickness - mm
0 | 394 | 94
0.798812 | 369.4844 | 89
3.098864 | 288.9333 | 73.98148
4.332 | 267.0444 | 66.14815